20170 | CC(C)[Si](C#Cc1c2cc3ccccc3cc2c(C#C[Si](C)(C)C)c2cc3ccccc3cc12)(C(C)C)C(C)C | ClCCl | 642 | 649 | NaN | 0.13 | NaN | NaN | NaN | NaN | NaN | 554.92348 | DOI: 10.1021/ol801464k
20171 | CCCCCCCCOc1ccc(C#Cc2c3cc4ccccc4cc3c(C#C[Si](C(C)C)(C(C)C)C(C)C)c3cc4ccccc4cc23)cc1 | ClCCl | 656 | 666 | NaN | 0.05 | NaN | NaN | NaN | NaN | NaN | 687.05276 | DOI: 10.1021/ol801464k
20172 | COc1ccc(C#Cc2c3cc4ccccc4cc3c(C#C[Si](C(C)C)(C(C)C)C(C)C)c3cc4ccccc4cc23)cc1 | ClCCl | 655 | 666 | NaN | 0.05 | NaN | NaN | NaN | NaN | NaN | 588.8646 | DOI: 10.1021/ol801464k
20173 | Cc1ccc(C#Cc2c3cc4ccccc4cc3c(C#C[Si](C(C)C)(C(C)C)C(C)C)c3cc4ccccc4cc23)cc1 | ClCCl | 654 | 661 | NaN | 0.1 | NaN | NaN | NaN | NaN | NaN | 572.8656 | DOI: 10.1021/ol801464k
20174 | CC(C)[Si](C#Cc1c2cc3ccccc3cc2c(C#Cc2ccccc2)c2cc3ccccc3cc12)(C(C)C)C(C)C | ClCCl | 652 | 661 | NaN | 0.12 | NaN | NaN | NaN | NaN | NaN | 558.83872 | DOI: 10.1021/ol801464k
20175 | CC(C)[Si](C#Cc1c2cc3ccccc3cc2c(C#Cc2ccc(Br)cc2)c2cc3ccccc3cc12)(C(C)C)C(C)C | ClCCl | 654 | 663 | NaN | 0.12 | NaN | NaN | NaN | NaN | NaN | 637.73478 | DOI: 10.1021/ol801464k
20176 | CC(C)[Si](C#Cc1ccc(C#Cc2c3cc4ccccc4cc3c(C#C[Si](C(C)C)(C(C)C)C(C)C)c3cc4ccccc4cc23)cc1)(C(C)C)C(C)C | ClCCl | 659 | 668 | NaN | 0.12 | NaN | NaN | NaN | NaN | NaN | 739.20452 | DOI: 10.1021/ol801464k
20177 | CC(C)[Si](C#Cc1c2cc3ccccc3cc2c(C#Cc2ccc(C(F)(F)F)cc2)c2cc3ccccc3cc12)(C(C)C)C(C)C | ClCCl | 654 | 667 | NaN | 0.06 | NaN | NaN | NaN | NaN | NaN | 626.83578 | DOI: 10.1021/ol801464k
20178 | CC(C)[Si](C#Cc1c2cc3ccccc3cc2c(C#Cc2ccc(F)cc2)c2cc3ccccc3cc12)(C(C)C)C(C)C | ClCCl | 651 | 660 | NaN | 0.13 | NaN | NaN | NaN | NaN | NaN | 576.82878 | DOI: 10.1021/ol801464k
20179 | CCCCCCCCOc1ccc(C#Cc2c3cc4ccccc4cc3c(C#Cc3ccc(F)cc3)c3cc4ccccc4cc23)cc1 | ClCCl | 664 | 679 | NaN | 0.03 | NaN | NaN | NaN | NaN | NaN | 624.79678 | DOI: 10.1021/ol801464k
20180 | CC(C)[Si](C#Cc1c2cc3ccccc3cc2c(C#C[Si](C(C)C)(C(C)C)C(C)C)c2cc3ccccc3cc12)(C(C)C)C(C)C | ClCCl | 643 | 649 | NaN | 0.15 | NaN | NaN | NaN | NaN | NaN | 639.08476 | DOI: 10.1021/ol801464k
20181 | CC(C)(C)c1ccc(C2=CC(c3ccccc3)=[N+]3C2=Nc2c(-c4ccc(C(C)(C)C)cc4)cc(-c4ccccc4)n2[B-]3(F)F)cc1 | Cc1ccccc1 | 657 | 683 | NaN | 0.25 | 4.750508395 | NaN | NaN | NaN | NaN | 609.56972 | DOI: 10.1021/acs.orglett.9b04142
20182 | CC(C)(C)c1ccc(C2=CC(c3ccccc3)=[N+]3C2=Nc2c(-c4ccc(C(C)(C)C)cc4)cc(-c4ccccc4)n2[B-]3(F)F)cc1 | ClC(Cl)Cl | 654 | 680 | NaN | 0.25 | 4.744292983 | NaN | NaN | NaN | NaN | 609.56972 | DOI: 10.1021/acs.orglett.9b04142
20183 | CC(C)(C)c1ccc(C2=CC(c3ccccc3)=[N+]3C2=Nc2c(-c4ccc(C(C)(C)C)cc4)cc(-c4ccccc4)n2[B-]3(F)F)cc1 | C1CCOC1 | 654 | 681 | NaN | 0.15 | 4.755874856 | NaN | NaN | NaN | NaN | 609.56972 | DOI: 10.1021/acs.orglett.9b04142
20184 | CC(C)(C)c1ccc(C2=c3sc4ccccc4c3=[N+]3C2=Nc2c(-c4ccc(C(C)(C)C)cc4)c4sc5ccccc5c4n2[B-]3(F)F)cc1 | Cc1ccccc1 | 715 | 796 | NaN | NaN | 4.865103975 | NaN | NaN | NaN | NaN | 669.66996 | DOI: 10.1021/acs.orglett.9b04142
20185 | CC(C)(C)c1ccc(C2=c3sc4ccccc4c3=[N+]3C2=Nc2c(-c4ccc(C(C)(C)C)cc4)c4sc5ccccc5c4n2[B-]3(F)F)cc1 | ClC(Cl)Cl | 711 | 794 | NaN | NaN | 4.887054378 | NaN | NaN | NaN | NaN | 669.66996 | DOI: 10.1021/acs.orglett.9b04142
20186 | CC(C)(C)c1ccc(C2=c3sc4ccccc4c3=[N+]3C2=Nc2c(-c4ccc(C(C)(C)C)cc4)c4sc5ccccc5c4n2[B-]3(F)F)cc1 | C1CCOC1 | 709 | 800 | NaN | NaN | 4.82672252 | NaN | NaN | NaN | NaN | 669.66996 | DOI: 10.1021/acs.orglett.9b04142
20187 | CCCCCCCCCCCCOc1ccc(C2=c3sc4ccccc4c3=[N+]3C2=Nc2c(-c4ccc(OCCCCCCCCCCCC)cc4)c4sc5ccccc5c4n2[B-]3(F)F)cc1 | Cc1ccccc1 | 733 | 804 | NaN | NaN | 4.92788341 | NaN | NaN | NaN | NaN | 926.09804 | DOI: 10.1021/acs.orglett.9b04142
20188 | CCCCCCCCCCCCOc1ccc(C2=c3sc4ccccc4c3=[N+]3C2=Nc2c(-c4ccc(OCCCCCCCCCCCC)cc4)c4sc5ccccc5c4n2[B-]3(F)F)cc1 | ClC(Cl)Cl | 731 | 808 | NaN | NaN | 4.936010796 | NaN | NaN | NaN | NaN | 926.09804 | DOI: 10.1021/acs.orglett.9b04142
20189 | CCCCCCCCCCCCOc1ccc(C2=c3sc4ccccc4c3=[N+]3C2=Nc2c(-c4ccc(OCCCCCCCCCCCC)cc4)c4sc5ccccc5c4n2[B-]3(F)F)cc1 | C1CCOC1 | 729 | 813 | NaN | NaN | 4.902546779 | NaN | NaN | NaN | NaN | 926.09804 | DOI: 10.1021/acs.orglett.9b04142
20190 | CCCCCCCC(CCCCCCC)N1C(=O)c2ccc3c4ccc5c6c(ccc(c7ccc(c2c37)C1=O)c64)C(=O)N(C(CCCCCCC)CCCCCCC)C5=O | ClCCl | 526 | 538 | NaN | 0.97 | 4.908485019 | NaN | NaN | NaN | NaN | 811.1598 | DOI: 10.1021/ol201144w
20191 | CCCCCCCC(CCCCCCC)N1C(=O)c2c(Cl)cc3c4cc(Cl)c5c6c(c(Cl)cc(c7cc(Cl)c(c2c37)C1=O)c64)C(=O)N(C(CCCCCCC)CCCCCCC)C5=O | ClCCl | 505 | 515 | NaN | 0.47 | 4.755874856 | NaN | NaN | NaN | NaN | 948.94004 | DOI: 10.1021/ol201144w
20192 | CCCCCCCC(CCCCCCC)N1C(=O)c2c(Br)cc3c4cc(Br)c5c6c(c(Br)cc(c7cc(Br)c(c2c37)C1=O)c64)C(=O)N(C(CCCCCCC)CCCCCCC)C5=O | ClCCl | 509 | 519 | NaN | 0.21 | 4.897627091 | NaN | NaN | NaN | NaN | 1126.74404 | DOI: 10.1021/ol201144w
20193 | CCCCCCCC(CCCCCCC)N1C(=O)c2c(C#N)cc3c4cc(C#N)c5c6c(c(C#N)cc(c7cc(C#N)c(c2c37)C1=O)c64)C(=O)N(C(CCCCCCC)CCCCCCC)C5=O | ClCCl | 518 | 528 | NaN | 0.55 | 4.84509804 | NaN | NaN | NaN | NaN | 911.20004 | DOI: 10.1021/ol201144w
20194 | CCCCCCn1c2ccsc2c2sc3c(sc4c5sccc5n(CCCCCC)c43)c21 | ClCCl | 380 | 411 | NaN | NaN | 4.712649702 | NaN | NaN | NaN | NaN | 498.8022 | DOI: 10.1021/ol403153z
20195 | CCCCCCn1c2cc(C=O)sc2c2sc3c(sc4c5sc(C=O)cc5n(CCCCCC)c43)c21 | ClCCl | 468 | 496 | NaN | NaN | 4.978636948 | NaN | NaN | NaN | NaN | 554.8222 | DOI: 10.1021/ol403153z
20196 | CCCCCCn1c2cc(C=C(C#N)C#N)sc2c2sc3c(sc4c5sc(C=C(C#N)C#N)cc5n(CCCCCC)c43)c21 | ClCCl | 588 | 620 | NaN | NaN | 5.203032887 | NaN | NaN | NaN | NaN | 650.9182 | DOI: 10.1021/ol403153z
20197 | c1cc2c3cscc3c3ccsc3c2s1 | ClC(Cl)Cl | 360 | 395 | NaN | NaN | 4.195899652 | NaN | NaN | NaN | NaN | 246.37764 | DOI: 10.1021/ol2025372
20198 | CCCCCCc1sc(CCCCCC)c2c3ccsc3c3sccc3c12 | ClC(Cl)Cl | 383 | 425 | NaN | NaN | 3.903089987 | NaN | NaN | NaN | NaN | 414.7002 | DOI: 10.1021/ol2025372
20199 | CCCCCCCCCCCCc1sc(CCCCCCCCCCCC)c2c3ccsc3c3sccc3c12 | ClC(Cl)Cl | 383 | 425 | NaN | NaN | 3.897627091 | NaN | NaN | NaN | NaN | 583.02276 | DOI: 10.1021/ol2025372
20200 | CCCCCCCCCCCCc1sc(CCCCCC)c2c3cc(CCCCCC)sc3c3sc(CCCCCC)cc3c12 | ClC(Cl)Cl | 373 | 423 | NaN | NaN | 4.139879086 | NaN | NaN | NaN | NaN | 667.18404 | DOI: 10.1021/ol2025372
20201 | CCCCCCc1cc2c3cscc3c3cc(CCCCCC)sc3c2s1 | ClC(Cl)Cl | 393 | 442 | NaN | NaN | 3.832508913 | NaN | NaN | NaN | NaN | 414.7002 | DOI: 10.1021/ol2025372
20202 | c1ccc(-[n+]2c3ccc4cccc5c6cccc7c8cccc9ccc2c(c98)c(c67)c3c45)cc1 | ClCCl | 512 | 531 | NaN | NaN | NaN | NaN | NaN | NaN | NaN | 428.51292 | DOI: 10.1021/ol902366y
20203 | c1cc2ccc3[o+]c4ccc5cccc6c7cccc8c(c1)c2c3c(c87)c4c56 | ClCCl | 573 | 594 | NaN | NaN | NaN | NaN | NaN | NaN | NaN | 353.39922 | DOI: 10.1021/ol902366y
20204 | c1cc2ccc3[s+]c4ccc5cccc6c7cccc8c(c1)c2c3c(c87)c4c56 | ClCCl | 600 | 643 | NaN | NaN | NaN | NaN | NaN | NaN | NaN | 369.46622 | DOI: 10.1021/ol902366y
20205 | c1cc2c3ccc[n+]4cccc(c5ccc[n+](c1)c25)c34 | O | 422 | 441 | 6.8 | NaN | 4.06 | NaN | NaN | NaN | NaN | 256.30728 | DOI: 10.1021/ol0268687
20206 | c1cc2c3ccc[n+]4cccc(c5ccc[n+](c1)c25)c34 | CC#N | 422 | 442 | 7.4 | NaN | 4.05 | NaN | NaN | NaN | NaN | 256.30728 | DOI: 10.1021/ol0268687
20207 | c1cc2c3ccc[n+]4cccc(c5ccc[n+](c1)c25)c34 | C[N+](=O)[O-] | 424 | 441 | 6.2 | NaN | 4.1 | NaN | NaN | NaN | NaN | 256.30728 | DOI: 10.1021/ol0268687
20208 | c1cc2c3ccc[n+]4cccc(c5ccc[n+](c1)c25)c34 | CS(C)=O | 432 | 443 | 4.4 | NaN | 4.08 | NaN | NaN | NaN | NaN | 256.30728 | DOI: 10.1021/ol0268687
20209 | Cc1cc(C)c(-c2cc(-c3c(C)cc(C)cc3C)c3ccc4c(-c5c(C)cc(C)cc5C)cc(-c5c(C)cc(C)cc5C)c5ccc2c3c54)c(C)c1 | ClCCl | 363 | 411 | NaN | 0.28 | NaN | NaN | NaN | NaN | NaN | 674.969 | DOI: 10.1021/ol7023136
20210 | Cc1cc(C)c(C)c(-c2cc(-c3c(C)c(C)cc(C)c3C)c3ccc4c(-c5c(C)c(C)cc(C)c5C)cc(-c5c(C)c(C)cc(C)c5C)c5ccc2c3c54)c1C | ClCCl | 364 | 412 | NaN | 0.33 | NaN | NaN | NaN | NaN | NaN | 731.07652 | DOI: 10.1021/ol7023136
20211 | COc1cc(C)c(-c2cc(-c3c(C)cc(OC)cc3C)c3ccc4c(-c5c(C)cc(OC)cc5C)cc(-c5c(C)cc(OC)cc5C)c5ccc2c3c54)c(C)c1 | ClCCl | 367 | 411 | NaN | 0.38 | NaN | NaN | NaN | NaN | NaN | 738.965 | DOI: 10.1021/ol7023136
20212 | Cc1cc(C)c(-c2cc(-c3c(C)cc(C)cc3C)c3ccc4c(-c5c(C)cc(C)cc5C)cc(-c5c(C)cc(C)cc5C)c5ccc2c3c54)c(C)c1 | Cc1cc(C)c(-c2cc(-c3c(C)cc(C)cc3C)c3ccc4c(-c5c(C)cc(C)cc5C)cc(-c5c(C)cc(C)cc5C)c5ccc2c3c54)c(C)c1 | NaN | 435 | NaN | 0.3 | NaN | NaN | NaN | NaN | NaN | 674.969 | DOI: 10.1021/ol7023136
20213 | Cc1cc(C)c(C)c(-c2cc(-c3c(C)c(C)cc(C)c3C)c3ccc4c(-c5c(C)c(C)cc(C)c5C)cc(-c5c(C)c(C)cc(C)c5C)c5ccc2c3c54)c1C | Cc1cc(C)c(C)c(-c2cc(-c3c(C)c(C)cc(C)c3C)c3ccc4c(-c5c(C)c(C)cc(C)c5C)cc(-c5c(C)c(C)cc(C)c5C)c5ccc2c3c54)c1C | NaN | 434 | NaN | 0.24 | NaN | NaN | NaN | NaN | NaN | 731.07652 | DOI: 10.1021/ol7023136
20214 | COc1cc(C)c(-c2cc(-c3c(C)cc(OC)cc3C)c3ccc4c(-c5c(C)cc(OC)cc5C)cc(-c5c(C)cc(OC)cc5C)c5ccc2c3c54)c(C)c1 | COc1cc(C)c(-c2cc(-c3c(C)cc(OC)cc3C)c3ccc4c(-c5c(C)cc(OC)cc5C)cc(-c5c(C)cc(OC)cc5C)c5ccc2c3c54)c(C)c1 | NaN | 442 | NaN | 0.44 | NaN | NaN | NaN | NaN | NaN | 738.965 | DOI: 10.1021/ol7023136
20215 | c1cc2c3c(c1)-c1cccc4cccc(c14)B3c1cccc3cccc-2c13 | Cc1ccccc1 | 466 | 491 | 6.31 | 0.9 | 4.36361198 | NaN | NaN | NaN | NaN | 338.2161 | DOI: 10.1021/acs.orglett.5b03167
20216 | c1cc2c3c(c1)-c1ccc4c5c(ccc(c15)B3c1ccc3c5c(ccc-2c15)CC3)CC4 | Cc1ccccc1 | 495 | 516 | 5.28 | 0.79 | 5.297760511 | NaN | NaN | NaN | NaN | 390.29186 | DOI: 10.1021/acs.orglett.5b03167
20217 | N#Cc1c(N2CCCC2)cc(-c2ccccc2)c2c1-c1ccccc1C2 | C1CCOC1 | 353 | 446 | NaN | NaN | NaN | NaN | NaN | NaN | NaN | 336.4368 | DOI: 10.1021/ol9000679
20218 | N#Cc1c(N2CCCCC2)cc(-c2ccccc2)c2c1-c1ccccc1C2 | C1CCOC1 | 360 | 453 | NaN | NaN | NaN | NaN | NaN | NaN | NaN | 350.46368 | DOI: 10.1021/ol9000679
20219 | N#Cc1c(N2CCCCC2)cc(-c2cccc3ccccc23)c2c1-c1ccccc1C2 | C1CCOC1 | 358 | 442 | NaN | NaN | NaN | NaN | NaN | NaN | NaN | 400.52356 | DOI: 10.1021/ol9000679
20220 | N#Cc1c(N2CCCCC2)cc(-c2ccc3ccccc3c2)c2c1-c1ccccc1C2 | C1CCOC1 | 362 | 462 | NaN | NaN | NaN | NaN | NaN | NaN | NaN | 400.52356 | DOI: 10.1021/ol9000679
20221 | N#Cc1c(N2CCCCC2)cc(-c2ccc3ccc4cccc5ccc2c3c45)c2c1-c1ccccc1C2 | C1CCOC1 | 346 | 460 | NaN | NaN | NaN | NaN | NaN | NaN | NaN | 474.60544 | DOI: 10.1021/ol9000679
20222 | N#Cc1c(N2CCCC2)cc(-c2ccccc2)c2c1-c1ccccc1C2=O | C1CCOC1 | 392 | 527 | NaN | NaN | NaN | NaN | NaN | NaN | NaN | 350.41992 | DOI: 10.1021/ol9000679
20223 | N#Cc1c(N2CCCCC2)cc(-c2ccccc2)c2c1-c1ccccc1C2=O | C1CCOC1 | 392 | 529 | NaN | NaN | NaN | NaN | NaN | NaN | NaN | 364.4468 | DOI: 10.1021/ol9000679
20224 | N#Cc1c(N2CCCCC2)cc(-c2cccc3ccccc23)c2c1-c1ccccc1C2=O | C1CCOC1 | 390 | 526 | NaN | NaN | NaN | NaN | NaN | NaN | NaN | 414.50668 | DOI: 10.1021/ol9000679
20225 | N#Cc1c(N2CCCCC2)cc(-c2ccc3ccccc3c2)c2c1-c1ccccc1C2=O | C1CCOC1 | 392 | 527 | NaN | NaN | NaN | NaN | NaN | NaN | NaN | 414.50668 | DOI: 10.1021/ol9000679
20226 | N#Cc1c(N2CCCCC2)cc(-c2ccc3ccc4cccc5ccc2c3c45)c2c1-c1ccccc1C2=O | C1CCOC1 | 393 | 528 | NaN | NaN | NaN | NaN | NaN | NaN | NaN | 488.58856 | DOI: 10.1021/ol9000679
20227 | N#Cc1c(N2CCCC2)cc(-c2ccccc2)c2c1Cc1ccccc1-2 | C1CCOC1 | 382 | 446 | NaN | NaN | NaN | NaN | NaN | NaN | NaN | 336.4368 | DOI: 10.1021/ol9000679
20228 | N#Cc1c(N2CCCCC2)cc(-c2ccccc2)c2c1Cc1ccccc1-2 | C1CCOC1 | 358 | 449 | NaN | NaN | NaN | NaN | NaN | NaN | NaN | 350.46368 | DOI: 10.1021/ol9000679
20229 | N#Cc1c(N2CCCCC2)cc(-c2cccc3ccccc23)c2c1Cc1ccccc1-2 | C1CCOC1 | 358 | 451 | NaN | NaN | NaN | NaN | NaN | NaN | NaN | 400.52356 | DOI: 10.1021/ol9000679
20230 | N#Cc1c(N2CCCCC2)cc(-c2ccc3ccccc3c2)c2c1Cc1ccccc1-2 | C1CCOC1 | 362 | 465 | NaN | NaN | NaN | NaN | NaN | NaN | NaN | 400.52356 | DOI: 10.1021/ol9000679
20231 | N#Cc1c(N2CCCCC2)cc(-c2ccc3ccc4cccc5ccc2c3c45)c2c1Cc1ccccc1-2 | C1CCOC1 | 344 | 481 | NaN | NaN | NaN | NaN | NaN | NaN | NaN | 474.60544 | DOI: 10.1021/ol9000679
20232 | N#Cc1c(N2CCCC2)cc(-c2ccccc2)c2c1C(=O)c1ccccc1-2 | C1CCOC1 | 358 | NaN | NaN | NaN | NaN | NaN | NaN | NaN | NaN | 350.41992 | DOI: 10.1021/ol9000679
20233 | N#Cc1c(N2CCCCC2)cc(-c2ccccc2)c2c1C(=O)c1ccccc1-2 | C1CCOC1 | 348 | NaN | NaN | NaN | NaN | NaN | NaN | NaN | NaN | 364.4468 | DOI: 10.1021/ol9000679
20234 | N#Cc1c(N2CCCCC2)cc(-c2cccc3ccccc23)c2c1C(=O)c1ccccc1-2 | C1CCOC1 | 344 | 460 | NaN | NaN | NaN | NaN | NaN | NaN | NaN | 414.50668 | DOI: 10.1021/ol9000679
20235 | N#Cc1c(N2CCCCC2)cc(-c2ccc3ccccc3c2)c2c1C(=O)c1ccccc1-2 | C1CCOC1 | 346 | NaN | NaN | NaN | NaN | NaN | NaN | NaN | NaN | 414.50668 | DOI: 10.1021/ol9000679
20236 | N#Cc1c(N2CCCCC2)cc(-c2ccc3ccc4cccc5ccc2c3c45)c2c1C(=O)c1ccccc1-2 | C1CCOC1 | 344 | 473 | NaN | NaN | NaN | NaN | NaN | NaN | NaN | 488.58856 | DOI: 10.1021/ol9000679